## Agg moisture (page 1)
INDOT - Field Calibration of Mobile Concrete Mixer
AGGREGATE MOISTURE DETERMINATION
Date of mixer calibration |  |  | 2019-07-28
Contract number |  |  | R-12346
Start Time |  |  | 5:00
Time Completed |  |  | 18:30
Truck number |  |  | XM-456
Mobile Mixer Serial No. |  |  | 987654
Revolutions per minute |  |  | 60
Portable scale calibration date * |  |  | 2018-04-15
*Do not proceed if scale has not been calibrated within past 12 months
Batch weights from mix design:
|  |  | Cement (Lbs/Cyd) | 658 |  | Bags of cement 6 = | 7
|  |  | Fine Aggregate (SSD) (Lbs/Cyd) | 1545
|  |  | Coarse Aggregate (SSD) (Lbs/Cyd) | 1545
|  |  |  | Sand | Sand1 | Stone | Stone1
| 1. | Weight of Pan & Wet Material (0.01 lbs) |  | 15.42 |  | 15.42
| 2. | Weight of Pan & Dry Material (0.01 lbs) |  | 14.87 |  | 14.87
| 3. | Weight of Moisture (0.01 lbs) line 1 - line 2 |  | 0.55 | 0 | 0.55 | 0
| 4. | Weight of Pan (0.01 lbs) |  | 2.6 |  | 2.6
| 5. | Weight of Dry Material2 (0.01 lbs) line 2 - line 4 |  | 12.27 | 0 | 12.27 | 0
| 6. | Percent Moisture (0.01%)3 (line 3 / line 5) x 100 |  | 4.482478 | 0 | 4.482478 | 0
| 7. | Percent Absorption of Aggregate 4 |  | 3 |  | 3
| 8. | Free Moisture %5 |  | 1.5 |  | 1.5
|  |  |  | (L) on page 3 |  | (S) on page 4
1 Extra column provided if needed. Only one test for sand and stone is needed
2 Minimum sample weight is 10.0 lbs for Stone and 5.0 lbs for Sand
3 Per ITM-403 the sample will be considered dry when the sample weight decreases by less than 0.01 lb over five minutes of heating.
4 See INDOT Gsb List ( www.in.gov/indot/2736.htm ) and select Abs value for Concrete. Be sure to choose the correct ledge and aggregate size
5 A negative number means that aggregate is drier than SSD.
6 The number of bags of cement/Cu. Yd. for LMC or LMC-VE overlays is seven. If other type of mix is used, verify the bag count with the specification and mix design.
Ver 2.0/2019

## Cement Calibration (Page 2)
INDOT - Field Calibration of Mobile Concrete Mixer
Truck number |  | XM-456 |  | Date of mixer calibration |  |  |  | 2019-07-28
Mobile Mixer Serial No. |  | 987654 |  | Contract number |  |  |  | R-12346
● | Cement Calibration
1. Perform a minimum of 3 test runs Record weights (pounds) and times to the nearest tenth (0.1) and meter count to the whole number. Add the numbers for all three runs to obtain the total in each row (A), (B) and (C) The net cement weight for each run must be a minimum of 90 lbs
|  |  | Run #1 |  | Run #2 |  | Run #3 | Total
| Gross Wt (Cement & Cont.) |  | 94 |  | 94 |  | 94
| - Container Weight |  | 47 |  | 47 |  | 47
| = Net Cement Weight |  | 47 |  | 47 |  | 47 | 141 | (A)
| Meter Count |  | 15 |  | 15 |  | 15 | 45 | (B)
| Time (Tenth Sec.) |  | 10.1 |  | 10.1 |  | 10.1 | 30.3 | (C)
2. Determine new cement meter count (round as indicated)
|  | Total Weight of Cement (A) | = | 141 |  | = | 3.133333 | (D) lb / count (0.001)
|  | Total Meter Counts (B) |  | 45
|  | 94 lb | = | 94 |  | = | 30 | (E) counts / bag (0.01)
|  | lb / count (D) |  | 3.133333
|  | counts per bag (E) X No of bags* | = | 30 | x 7 | = | 52.5 | counts / ¼ cubic yard ** (whole number)
|  | 4 |  | 4
* From mix data on page 1
** Meter counts used to run yield test during production
3. Determine Time required to discharge 1 bag of cement (round as indicated)
|  | Total Weight of Cement (A) | = | 141 |  | = | 4.653465 | (G) lb / second (0.001)
|  | Total Time in seconds (C) |  | 30.3
|  | 94 lb | = | 94 |  | = | 20.2 | (H) seconds / bag (0.01) ***
|  | lb / second (G) |  | 4.653465
*** Seconds / bag (H) is to be used on Page 3 for latex calibration
Remarks:
| Ver 2.0/2019 |  | PE/PS

## Latex Calibration (Page 3)
INDOT - Field Calibration of Mobile Concrete Mixer
Truck number |  |  |  | XM-456 |  | Date of mixer calibration |  |  |  | 2019-07-28
Mobile Mixer Serial No. |  |  |  | 987654 |  | Contract number |  |  |  | R-12346
● |  | Latex Flow Calibration
| 1. | Confirm with the operator where each gauge is located on the truck for the table below
| 2. | Verify that the latex screen has been cleaned? YES/NO |  |  | yes |  |  | (Do not proceed if NO)
| 3. | Discharge latex for time (H) and calculate the amount of latex per bag of cement. Adjust latex flow setting until the correct amount is being dispensed. Perform trials until two consecutive trials indicate that the target amount of latex (gallons of latex per bag) is being dispensed to the nearest hundredth of a gallon (0.01).
[5 empty] | Trial #1 |  | Trial #2 |  | Trial #3 | Trial #4
|  |  |  | Operating RPM (whole number) | 60
|  |  |  | Latex Line Pressure Reading (0.1) | 25
|  |  |  | Flow Meter Reading (0.1) | 25 | [5 empty] | (X)
|  |  |  | Latex Throttle Valve Setting (0.1) | 25
|  |  |  | Sec/Bag (H from page 2) (0.01) | 20.2 |  | 20.2 |  | 20.2 | 20.2
|  |  |  | Gross Wt (latex & Container)(0.1) | 100.5
|  |  |  | - Container Weight (0.1) | 25
|  |  |  | = Net Latex Weight (0.1) | 75.5 |  | 0 |  | 0 | 0 | (J)
|  |  |  | gallons latex per bag* = (J) / 8.5 | 8.882353 |  | 0 |  | 0 | 0
*Target: 3.50 gallons of latex per bag of cement (acceptable tolerance is 3.44 to 3.56 gallons)
| 4. |  |  | Final flow meter setting = | need min # trials |  |  |  | from row (X)
Remarks:
Ver 2.0/2019 | [6 empty] | PE/PS

## Sand Calibration (Page 4)
INDOT - Field Calibration of Mobile Concrete Mixer
|  | Truck number | XM-456 |  |  |  | Date |  | 2019-07-28
|  | Mobile Mixer Serial No. | 987654 |  |  |  | Contract No. |  | R-12346
● | Sand Gate Calibration
Calculate the amount of wet sand to be batched for one cubic yard. From this weight calculate the amount of sand required for 1/2 bag of cement. Adjust the gate setting so that this amount of sand is discharged in the same amount of time that it takes to discharge 1/2 bag of cement. Perform trials until two consecutive trials indicate that the amount of sand discharged is within ± 2% of the target amount. Record all weights to the nearest tenth of a pound (0.1).
1. Calculate the time period for ½ bag of cement :
|  | Time per bag cement (H)* | = | 20.2 |  | = |  | 10.1 |  | (K) seconds (0.1)
|  | 2 |  | 2
*From step 3 of cement calibration on page 2
| 2. Calculate the free moisture content of sand per AASHTO T-255 (see page 5) | [7 empty] | 1.5 |  |  | (L) % (0.1)
3. Calculate the target amount of wet sand for ½ bag cement:
| Dry sand weight x (L) |  | = | 1500 | x | 1.5 | = | 22.5 |  | (M) lb of water (0.1)
| 100 |  |  |  | 100
|  | SSD sand weight (from design) + (M) = |  | 1545 | + | 22.5 |  | 1567.5 |  | (N) lb wet sand (0.1)
|  | (N) | = | 1567.5 |  | = | 111.9643 |  | (P) lb (Target weight) (0.1)
|  | 14 |  | 14
4. Calculate the acceptable range of weight for the sand (± 2%)
|  | Lowest sand weight = 0.975 x Target sand wt (P) = |  |  |  | 0.975 |  | X | 111.9643 | = | 109.1652 |  | *
|  | Highest sand weight = 1.024 x Target sand wt (P) = |  |  |  | 1.024 |  | X | 111.9643 | = | 114.6514 |  | *
|  |  | Trial #1 |  | Trial #2 |  | Trial #3 |  | Trial #4
|  | Sand Gate Setting (0.1) | 15 | [8 empty] | (Y)
|  | No. of seconds (K from step 1) | 10.1 |  | 10.1 |  | 10.1 |  | 10.1
|  | Gross Wt (sand & Container)(0.1) | 120
|  | - Container Weight (0.1) | 8
|  | = Sand weight* (0.1) | 112 |  | 0 |  | 0 |  | 0
|  | Final sand gate setting = | need min # trials |  |  | from row (Y)
|  | Ver 2.0/2019 |  |  | PE/PS

## Stone Calibration (Page 5)
INDOT - Field Calibration of Mobile Concrete Mixer
|  | Truck number | XM-456 |  |  |  | Date |  | 2019-07-28
|  | Mobile Mixer Serial No. | 987654 |  |  |  | Contract No. |  | R-12346
● | Stone Gate Calibration
Calculate the amount of wet stone to be batched for one cubic yard. From this weight calculate the amount of stone required for 1/2 bag of cement. Adjust the gate setting so that this amount of stone is discharged in the same amount of time that it takes to discharge 1/2 bag of cement. Perform trials until two consecutive trials indicate that the amount of stone discharged is within ± 2% of the target amount. Record all weights to the nearest tenth of a pound (0.1).
1. Calculate the time period for ½ bag of cement :
|  | Time per bag cement (H)* | = | 20.2 |  | = |  | 10.1 |  | (R) seconds (0.1)
|  | 2 |  | 2
*From step 3 of cement calibration on page 2
| 2. Calculate the free moisture content of stone per AASHTO T-255 (see page 5) | [7 empty] | 1.5 |  |  | (S) % (0.1)
3. Calculate the target amount of wet stone for ½ bag cement:
| Dry stone weight x (S) |  | = | 1500 | x | 1.5 | = | 22.5 |  | (T) lb of water (0.1)
| 100 |  |  |  | 100
|  | SSD stone weight (from design) + (T) = |  | 1545 | + | 22.5 |  | 1567.5 |  | (U) lb wet stone (0.1)
|  | (U) | = | 1567.5 |  | = | 111.9643 |  | (V) lb (Target weight) (0.1)
|  | 14 |  | 14
4. Calculate the acceptable range of weight for the stone (± 2%)
|  | Lowest stone weight = 0.975 x Target stone wt (V) = |  |  |  | 0.975 |  | X | 111.9643 | = | 109.1652 |  | *
|  | Highest stone weight = 1.024 x Target stone wt (V) = |  |  |  | 1.024 |  | X | 111.9643 | = | 114.6514 |  | *
|  |  | Trial #1 |  | Trial #2 |  | Trial #3 |  | Trial #4
|  | Stone Gate Setting (0.1) | 25 | [8 empty] | (Z)
|  | No. of seconds (R from step 1) | 10.1 |  | 10.1 |  | 10.1 |  | 10.1
|  | Gross Wt (stone & Container)(0.1) | 25
|  | - Container Weight (0.1) | 10
|  | = Stone weight* (0.1) | 15 |  | 0 |  | 0 |  | 0
|  | Final stone gate setting = | need min # trials |  |  | from row (Z)
|  | Ver 2.0/2019 |  |  | PE/PS

## Summary (Page 6)
INDOT - Field Calibration of Mobile Concrete Mixer
| Truck number | XM-456 |  | Date of mixer calibration | 2019-07-28
| Mobile Mixer Serial No. | 987654 |  | Contract number | R-12346
| Counts for 1/4 cubic yard | (page 2) | 52.5
| Flow meter setting | (page 3) | need min # trials
| Sand gate setting | (page 4) | need min # trials
| Stone gate setting | (page 5) | need min # trials
Remarks:
PE/PS
Ver 2.0/2019