## QPL
Indiana Department Of Transportation
Qualified Product List
List Name: Rapid Setting Patch Materials
Report Date: 4/21/2026
Material Code(s): 901M00150 & 901M00155
Specification Reference: 901.07, 722.07, 509.03, 701.08, & 710.02
General: All RSP products need to be placed and curred in accordance with the manufacturer's recommendations. If applying material below 40° F, must follow the cold weather concreting procedure outlined in ACI 306; or, at temperature above 85° F, must follow the hot weather concreting procedure outlined in ACI 305. Products for Bridge Deck or Partial Depth Joint repairs of PCCP: Rapid setting patch materials for bridge deck and partial depth joint repairs shall be in accordance with ASTM C928 with the INDOT exceptions. Products for Substructure or Vertical/Overhead repairs: All packaged products for patching concrete structures shall be in accordance with ASTM C387 and with INDOT exceptions (in 901.08) and used in accordance with 710. Package patching products shall be applied to the specific locations recommended by the manufacturer: vertical, overhead or horizontal (form and pour). Packaged patching products containing magnesium phosphate or calcium aluminate cement shall not be used.
Application | Material Code | Source ID | Source Name | Product Name | Approval Number | Comments
Bridge Deck or Partial Depth Joint repairs | 901M00150 | 9550 | Bindan Corp. | MONO-PATCH Hot Weather | W028590 | Self Leveling
Bridge Deck or Partial Depth Joint repairs | 901M00150 | 9550 | Bindan Corp. | MONO-PATCH Normal Weather | W028591 | Self Leveling
Bridge Deck or Partial Depth Joint repairs | 901M00150 | 9578 | CTS Cement | RAPID SET DOT CONCRETE MIX | W178590 | Limitations: Hot weather use limited to 90°F
Bridge Deck or Partial Depth Joint repairs | 901M00150 | 9578 | CTS Cement | RAPID SET DOT REPAIR MIX | W178595 | Limitations: Hot weather use limited to 90°F
Bridge Deck or Partial Depth Joint repairs | 901M00150 | 9564 | Dayton Superior | HD 50 | W138591 | Limitations: Do not apply at temperatures below 40°F without following the cold weather concreting procedures outline in ACI 306
Bridge Deck or Partial Depth Joint repairs | 901M00150 | 9581 | Mapei Corp. | PLANITOP 18 ES | W178598 | Limitations: use at ambient temperature between 45°F and 95°F
Bridge Deck or Partial Depth Joint repairs | 901M00150 | 9581 | Mapei Corp. | PLANITOP 18 TG | W228590 | Limitations: use at ambient temperature between 32°F to 95°F
Bridge Deck or Partial Depth Joint repairs | 901M00150 | 9514 | Sika Corporation | SIKACRETE-421 CI RAPID | W218591 | Limitations: the recommended application at temperature above 40°F.
Bridge Deck or Partial Depth Joint repairs | 901M00150 | 9514 | Sika Corporation | SIKAQUICK-1000 | W218590 | Limitations: the recommended application range is from 40°F to 95°F
Bridge Deck or Partial Depth Joint repairs | 901M00150 | 9514 | Sika Corporation | SIKAEMACO T 1060 | W028593 | (Formerly Masteremaco T 1060) Limitations: the recommended application range is from 40°F to 85°F
Bridge Deck or Partial Depth Joint repairs | 901M00150 | 9514 | Sika Corporation | SIKAEMACO T 1061 | W028592 | (Formerly Masteremaco T 1061) Limitations: the recommended application range is from 50°F to 85°F
Bridge Deck or Partial Depth Joint repairs | 901M00150 | 9553 | Specchem | REPCON 928 | W188590 | Limitations: the recommended application range is from 55°F to 90°F
Bridge Deck or Partial Depth Joint repairs | 901M00150 | 9549 | U.S. Gypsum Co. | DURACAL AG – DELAYED SET TIME | W028596 | Limitations: Use at ambient temperature between 45°F and 95°F.
Bridge Deck or Partial Depth Joint repairs | 901M00150 | 9549 | U.S. Gypsum Co. | DURACAL | W028597 | Limitations: application, surface and slurry, must be at minimum temperature of 32°F.
Bridge Deck or Partial Depth Joint repairs | 901M00150 | 9584 | US Mix Co. | TRANSPATCH CONCRETE | W208590 | Limitations: the recommended application range is from 40°F to 90°F.
Bridge Deck or Partial Depth Joint repairs | 901M00150 | 9568 | Western Material & Design, LLC | FASTRAC 246 CONCRETE | W138590 | Limitations: Hot weather use limited to 90°F.
Substructure or Vertical/Overhead repairs | 901M00155 | 9592 | Aquafin Inc. | PAVEMEND SL | W238507 | Limitations: The recommended application range is from 40° to 120°F
Substructure or Vertical/Overhead repairs | 901M00155 | 9592 | Aquafin Inc. | PAVEMEND VR | W238508 | Limitations: The recommended application range is from 40° to 110°F
Substructure or Vertical/Overhead repairs | 901M00155 | 9578 | CTS Cement | CTS 24/6 CONCRETE MIX | W228500 | Limitations: The recommended application range is from 45° to 90°F
Substructure or Vertical/Overhead repairs | 901M00155 | 9578 | CTS Cement | RAPID SET MORTAR MIX PLUS | W218510 | Limitations: Hot weather use limited to 90°F.
Substructure or Vertical/Overhead repairs | 901M00155 | 9578 | CTS Cement | RAPID SET MORTAR MIX | W218511 | Limitations: Hot weather use limited to 90°F.
Substructure or Vertical/Overhead repairs | 901M00155 | 9578 | CTS Cement | RAPID SET V/O REPAIR | W218512 | Limitations: Hot weather use limited to 90°F.
Substructure or Vertical/Overhead repairs | 901M00155 | 9564 | Dayton Superior | CIVIL/STRUCTURAL VO | W218513 | Limitations: Minimum application temperature is 40°F.
Substructure or Vertical/Overhead repairs | 901M00155 | 9564 | Dayton Superior | HD 50 | W138591 | Limitations: For applications below 45°F best results obtained by warming material, water & substrate.
Substructure or Vertical/Overhead repairs | 901M00155 | 8268 | Euclid Chemical Co. | EUCOREPAIR V100 | W218514 | Limitations: Minimum application temperature is 45°F. For optimum results, condition material to 65°F to 85°F at least 24 hours prior to use.
Substructure or Vertical/Overhead repairs | 901M00155 | 8268 | Euclid Chemical Co. | EUCOCRETE | W218515 | Limitations: Do not apply at temperatures below 45°F
Substructure or Vertical/Overhead repairs | 901M00155 | 8268 | Euclid Chemical Co. | SPEED CRETE PM | W218516 | Limitations: Minimum application temperature is 45°F.
Substructure or Vertical/Overhead repairs | 901M00155 | 8268 | Euclid Chemical Co. | VERSASPEED 100 | W218517 | Limitations: The application temperature range is 35 to 85°F.
Substructure or Vertical/Overhead repairs | 901M00155 | 9581 | Mapei Corp. | PLANITOP 23 | W218518 | Limitations: the recommended application range is from 40°F to 85°F.
Substructure or Vertical/Overhead repairs | 901M00155 | 9581 | Mapei Corp. | PLANITOP X | W218519 | Limitations: the recommended application range is from 55°F to 85°F.
Substructure or Vertical/Overhead repairs | 901M00155 | 1761 | The Quikrete Companies, LLC | FASTEST REPAIR MORTAR | W238506 | Limitations: Mix no more than can be used in 15 minutes.
Substructure or Vertical/Overhead repairs | 901M00155 | 1761 | The Quikrete Companies, LLC | QUIKRETE FORM & POUR CONCRETE MIX MS | W238503 | Limitations: Concrete should be protected from freezing during the first 48 hours.
Substructure or Vertical/Overhead repairs | 901M00155 | 9514 | Sika Corporation | SIKACRETE 211 SCC PLUS | W218521 | Limitations: Minimum application temperature is 45°F.
Substructure or Vertical/Overhead repairs | 901M00155 | 9514 | Sika Corporation | SIKACRETE-421 CI RAPID | W218591 | Limitations: the recommended application at temperature above 40°F.
Substructure or Vertical/Overhead repairs | 901M00155 | 9514 | Sika Corporation | SIKAEMACO 440 | W218508 | (Formerly Masteremaco S 488 CI) Limitations: the recommended application range is from 40°F to 90°F.
Substructure or Vertical/Overhead repairs | 901M00155 | 9514 | Sika Corporation | SIKAEMACO 488 CI | W218509 | (Formerly Masteremaco S 488 CI) Limitations: the recommended application range is from 50°F to 85°F.
Substructure or Vertical/Overhead repairs | 901M00155 | 9514 | Sika Corporation | SIKAQUICK VOH | W218522 | Limitations: Minimum application temperature is 45°F.
Substructure or Vertical/Overhead repairs | 901M00155 | 9592 | Silpro, LLC. | SILPROREPAIR VOH | W260004 | Limitations: the recommended application is above 50°F
Substructure or Vertical/Overhead repairs | 901M00155 | 9553 | Specchem | REPCON 928 | W188590 | Limitations: the recommended application range is from 55°F to 90°F.
Substructure or Vertical/Overhead repairs | 901M00155 | 9589 | Specco Industries | SPECCOPATCH RS (V/O) | W218523 | Limitations: the recommended application range is from 40°F to 90°F.
Substructure or Vertical/Overhead repairs | 901M00155 | 9584 | US Spec and Division of US Mix Co. | QUICKSET | W218524 | Limitations: the recommended application range is from 40°F to 90°F.
Substructure or Vertical/Overhead repairs | 901M00155 | 9568 | Western Material & Design, LLC | FASTRAC 246 CONCRETE | W138590 | Limitations: Hot weather use limited to 90°F.
Substructure or Vertical/Overhead repairs | 901M00155 | 9568 | Western Material & Design, LLC | FASTRAC V/O MORTAR | N/A | Limitations: The recommended application range is from 50°F to 85°F.
Substructure or Vertical/Overhead repairs | 901M00155 | 9603 | W.R. Meadows, Inc. | MEADOW-CRETE GPS | W218520 | Limitations: the recommended application range is from 40°F to 90°F.